## Sheet
日期 | 样品编号 | 类型 | 试剂 | 称量质量(mg) | 摩尔质量(g/mol) | 物质的量(mmol) | 吸光度A520 | 备注 | 操作人
2026-09-15 | CTRL-0915 | 对照 | 柠檬酸钠 | 25 | 258.07 | 0.0969 | 0.511 |  | 林晓雨
2026-09-15 | S-0915-1 | 样品 | 氯金酸 | 33.4 | 339.79 | 0.0983 | 0.42 |  | 林晓雨
2026-09-15 | S-0915-2 | 样品 | 硝酸银 | 39.5 | 169.87 | 0.2325 | 0.475 |  | 林晓雨
2026-09-15 | S-0915-3 | 样品 | 硼氢化钠 | 34.5 | 37.83 | 0.912 | 0.415 |  | 林晓雨
2026-09-16 | CTRL-0916 | 对照 | 柠檬酸钠 | 25 | 258.07 | 0.0969 | 0.518 |  | 林晓雨
2026-09-16 | S-0916-1 | 样品 | 氯金酸 | 31.5 | 339.79 | 0.0927 | 0.553 |  | 陈一鸣
2026-09-16 | S-0916-2 | 样品 | 氯金酸 | 32.6 | 339.79 | 0.0959 | 0.443 | 重复一次 | 林晓雨
2026-09-16 | S-0916-3 | 样品 | 抗坏血酸 | 7.1 | 176.12 | 0.0403 | 0.826 |  | 林晓雨
2026-09-16 | S-0916-4 | 样品 | 硝酸银 | 6.5 | 169.87 | 0.0383 | 0.895 |  | 林晓雨
2026-09-17 | CTRL-0917 | 对照 | 柠檬酸钠 | 25 | 258.07 | 0.0969 | 0.52 |  | 林晓雨
2026-09-17 | S-0917-1 | 样品 | 氯金酸 | 38.5 | 339.79 | 0.1133 | 0.758 | 颜色偏紫 | 林晓雨
2026-09-17 | S-0917-2 | 样品 | 抗坏血酸 | 24.6 | 176.12 | 0.1397 | 0.626 |  | 林晓雨
2026-09-17 | S-0917-3 | 样品 | 硝酸银 | 15 | 169.87 | 0.0883 | 0.525 |  | 林晓雨
2026-09-17 | S-0917-4 | 样品 | 硼氢化钠 | 34.6 | 37.83 | 0.9146 | 0.718 |  | 林晓雨
2026-09-21 | CTRL-0921 | 对照 | 柠檬酸钠 | 25 | 258.07 | 0.0969 | 0.527 |  | 林晓雨
2026-09-21 | S-0921-1 | 样品 | 氯金酸 | 11.9 | 339.79 | 0.035 | 0.765 |  | 林晓雨
2026-09-21 | S-0921-2 | 样品 | 抗坏血酸 | 26 | 176.12 | 0.1476 | 0.434 | 离心不完全 | 林晓雨
2026-09-21 | S-0921-3 | 样品 | 硝酸银 | 30.4 | 169.87 | 0.179 | 0.927 |  | 林晓雨
2026-09-21 | S-0921-4 | 样品 | 硝酸银 | 25.1 | 169.87 | 0.1478 | 0.595 | 重复一次 | 陈一鸣
2026-09-22 | CTRL-0922 | 对照 | 柠檬酸钠 | 25 | 258.07 | 0.0969 | 0.533 |  | 林晓雨
2026-09-22 | S-0922-1 | 样品 | 氯金酸 | 34.7 | 339.79 | 0.1021 | 0.571 |  | 林晓雨
2026-09-22 | S-0922-2 | 样品 | 硝酸银 | 13.3 | 169.87 | 0.0783 | 0.677 | 重复一次 | 林晓雨
2026-09-22 | S-0922-3 | 样品 | 硼氢化钠 | 13.1 | 37.83 | 0.3463 | 0.661 | 颜色偏紫 | 林晓雨
2026-09-22 | S-0922-4 | 样品 | 硝酸银 | 12.4 | 169.87 | 0.073 | 0.396 |  | 林晓雨
2026-09-23 | CTRL-0923 | 对照 | 柠檬酸钠 | 25 | 258.07 | 0.0969 | 0.539 |  | 林晓雨
2026-09-23 | S-0923-1 | 样品 | 硝酸银 | 12.2 | 169.87 | 0.0718 | 0.669 |  | 林晓雨
2026-09-23 | S-0923-2 | 样品 | 硝酸银 | 22.6 | 169.87 | 0.133 | 0.519 |  | 林晓雨
2026-09-23 | S-0923-3 | 样品 | 硝酸银 | 22.7 | 169.87 | 0.1336 | 0.824 |  | 林晓雨
2026-09-24 | CTRL-0924 | 对照 | 柠檬酸钠 | 25 | 258.07 | 0.0969 | 0.536 |  | 林晓雨
2026-09-24 | S-0924-1 | 样品 | 硼氢化钠 | 5.2 | 37.83 | 0.1375 | 0.631 |  | 林晓雨
2026-09-24 | S-0924-2 | 样品 | 抗坏血酸 | 31.5 | 176.12 | 0.1789 | 0.575 |  | 陈一鸣
2026-09-24 | S-0924-3 | 样品 | 硼氢化钠 | 38.7 | 37.83 | 1.023 | 0.963 |  | 林晓雨
2026-09-24 | S-0924-4 | 样品 | 氯金酸 | 5.3 | 339.79 | 0.0156 | 0.524 |  | 林晓雨
2026-09-24 | S-0924-5 | 样品 | 硝酸银 | 28.5 | 169.87 | 0.1678 | 0.917 |  | 林晓雨